## Scaling law parameters
Scaling law for OST strand
Billet number: 10536
Exponents |  |  | Cross-sectional
p | 0.96293 |  | area of strand (m2)
q | 2.30967 |  | 5.281017e-07
n | 2.5
n | 1.5
w | 2.2
u | 0
Strain- dependent parameters | A(e) | BC2(0,e) (T) | TC(e) (K)
eM (%) |  | 0.25437
c0 | 42834001 | 30.76063 | 16.73105
c2 |  | -0.75338
c3 |  | -0.60633
c4 |  | -0.16026 |  | If you use these data please quote:Y Tsui and D P Hampshire - Supercond. Sci. Technol. 25 (2012) 054008
Parameter Calculator |  | Range for which coefficients are valid
|  | Minimum | Maximum
Applied Strain (%) | -1 | -1.1 | 0.4
Temperature (K) | 4.2 | 4.2 | 12
Magnetic Field (T) | 13 | 6 | 14.5
Blue cells indicate changeable parameters
Critical Current (A) | 13.35536
Bc2(T,e) (T) | 15.59003
Tc(e) (K) | 13.40942
Strain (%) | A(e) | Bc2(0 K,e) (T) | Tc(e) (K)
0.73 | 42834001 | 23.25889 | 14.73461
0.61 | 42834001 | 26.91196 | 15.74479
0.49 | 42834001 | 29.21475 | 16.34348
0.37 | 42834001 | 30.42106 | 16.64684
0.24 | 42834001 | 30.7559 | 16.72988
0.12 | 42834001 | 30.38585 | 16.63808
0 | 42834001 | 29.54748 | 16.42783
-0.12 | 42834001 | 28.39444 | 16.13327
-0.24 | 42834001 | 27.05581 | 15.78299
-0.36 | 42834001 | 25.63618 | 15.40102
-0.48 | 42834001 | 24.21557 | 15.00706
-0.73 | 42834001 | 21.46645 | 14.20716
-0.97 | 42834001 | 19.17479 | 13.4965
-1.22 | 42834001 | 16.86624 | 12.73202

## Critical currents and n-values
Applied strain (%) | Temperature (K) | Magnetic Field (T) | Measured Critical Current at 10mVm-1 (A) | Calculated Critical Current at 10mVm-1 (A) | Calculated Critical Current at 10mVm-1 (A) | n values | Scaling law for EAS strand |  |  |  | Column used for look-up
0.42295 | 4.2 | 14.5 | 170.74599 | 167.6676 |  | 25.90031 |  |  |  |  | 0.424.2014.50
0.42295 | 4.2 | 14 | 188.22126 | 184.9674 |  | 27.64651 |  |  |  |  | 0.424.2014.00
0.42295 | 4.2 | 13.5 | 205.79472 | 203.2671 |  | 27.69739 |  |  |  |  | 0.424.2013.50
0.42295 | 4.2 | 13 | 225.26811 | 222.586 |  | 29.20198 |  |  |  |  | 0.424.2013.00
0.42295 | 4.2 | 12.5 | 245.18421 | 242.9436 |  | 29.55813 | Reproduced from 'Scaling law parameters' |  |  |  | 0.424.2012.50
0.36253 | 4.2 | 14.5 | 180.67501 | 177.0925 |  | 30.61611 |  |  |  |  | 0.364.2014.50
0.36253 | 4.2 | 14 | 198.11773 | 194.6947 |  | 31.60873 | Exponents |  |  | Cross-sectional | 0.364.2014.00
0.36253 | 4.2 | 13.5 | 216.51722 | 213.2798 |  | 32.36529 | p | 0.96293 |  | area of strand (m2) | 0.364.2013.50
0.36253 | 4.2 | 13 | 235.78629 | 232.8665 |  | 32.95597 | q | 2.30967 |  | 5.281017e-07 | 0.364.2013.00
0.36253 | 4.2 | 12.5 | 256.69958 | 253.4737 |  | 34.05609 | n | 2.5 |  |  | 0.364.2012.50
0.30211 | 4.2 | 14.5 | 183.93472 | 182.0821 |  | 31.5602 | n | 1.5 |  |  | 0.304.2014.50
0.30211 | 4.2 | 14 | 201.56024 | 199.8373 |  | 33.07411 | w | 2.2 |  |  | 0.304.2014.00
0.30211 | 4.2 | 13.5 | 220.22064 | 218.5667 |  | 34.31152 | u | 0 |  |  | 0.304.2013.50
0.30211 | 4.2 | 13 | 239.86533 | 238.2886 |  | 35.40832 |  |  |  |  | 0.304.2013.00
0.30211 | 4.2 | 12.5 | 260.59985 | 259.0216 |  | -- | Strain- dependent parameters | A(e) | BC2(0,e) (T) | TC(e) (K) | 0.304.2012.50
0.30211 | 4.2 | 12 | 282.67647 | 280.7852 |  | -- | eM (%) |  | 0.25437 |  | 0.304.2012.00
0.24168 | 4.2 | 14.5 | 182.96037 | 183.1458 |  | 33.26692 | c0 | 42834001 | 30.76063 | 16.73105 | 0.244.2014.50
0.24168 | 4.2 | 14 | 200.33566 | 200.933 |  | 33.43819 | c2 |  | -0.75338 |  | 0.244.2014.00
0.24168 | 4.2 | 13.5 | 218.85458 | 219.6926 |  | 34.91684 | c3 |  | -0.60633 |  | 0.244.2013.50
0.24168 | 4.2 | 13 | 238.55439 | 239.4427 |  | 36.14988 | c4 |  | -0.16026 |  | 0.244.2013.00
0.24168 | 4.2 | 12.5 | 259.53987 | 260.2021 |  | 37.19227 |  |  |  |  | 0.244.2012.50
0.24168 | 4.2 | 12 | 281.70384 | 281.9899 |  | 37.81975 |  |  |  |  | 0.244.2012.00
0.24168 | 4.2 | 11.5 | 304.73388 | 304.8263 |  | 37.61428 |  |  |  |  | 0.244.2011.50
0.18126 | 4.2 | 14.5 | 178.40169 | 180.7975 |  | 32.87583 |  |  |  |  | 0.184.2014.50
0.18126 | 4.2 | 14 | 195.89135 | 198.5137 |  | 34.57761 |  |  |  |  | 0.184.2014.00
0.18126 | 4.2 | 13.5 | 214.26941 | 217.2064 |  | 35.56298 |  |  |  |  | 0.184.2013.50
0.18126 | 4.2 | 13 | 233.86637 | 236.8939 |  | 36.223 |  |  |  |  | 0.184.2013.00
0.18126 | 4.2 | 12.5 | 254.12799 | 257.595 |  | 36.19437 |  |  |  |  | 0.184.2012.50
0.18126 | 4.2 | 12 | 275.69705 | 279.329 |  | 35.82568 |  |  |  |  | 0.184.2012.00
0.18126 | 4.2 | 11.5 | 300.12981 | 302.1163 |  | 38.79974 |  |  |  |  | 0.184.2011.50
0.18126 | 4.2 | 11 | 325.91029 | 325.9778 |  | -- |  |  |  |  | 0.184.2011.00
0.18126 | 4.2 | 10.5 | 352.69999 | 350.9357 |  | -- |  |  |  |  | 0.184.2010.50
0.18126 | 4.2 | 10 | 380.28079 | 377.0135 |  | -- |  |  |  |  | 0.184.2010.00
0.12084 | 4.2 | 14.5 | 172.01556 | 175.5403 |  | 33.63274 |  |  |  |  | 0.124.2014.50
0.12084 | 4.2 | 14 | 189.0271 | 193.0938 |  | 34.27817 |  |  |  |  | 0.124.2014.00
0.12084 | 4.2 | 13.5 | 206.79675 | 211.6331 |  | 34.69662 |  |  |  |  | 0.124.2013.50
0.12084 | 4.2 | 13 | 226.30166 | 231.1768 |  | 36.27853 |  |  |  |  | 0.124.2013.00
0.12084 | 4.2 | 12.5 | 246.8941 | 251.7441 |  | 37.55258 |  |  |  |  | 0.124.2012.50
0.12084 | 4.2 | 12 | 269.31741 | 273.3546 |  | 40.29787 |  |  |  |  | 0.124.2012.00
0.12084 | 4.2 | 11.5 | 293.09427 | 296.0288 |  | 43.36099 |  |  |  |  | 0.124.2011.50
0.12084 | 4.2 | 11 | 317.4418 | 319.7881 |  | 42.53914 |  |  |  |  | 0.124.2011.00
0.12084 | 4.2 | 10.5 | 344.44677 | 344.6548 |  | -- |  |  |  |  | 0.124.2010.50
0.12084 | 4.2 | 10 | 372.61193 | 370.6529 |  | -- |  |  |  |  | 0.124.2010.00
0.06042 | 4.2 | 14.5 | 162.83872 | 167.8588 |  | 32.7752 |  |  |  |  | 0.064.2014.50
0.06042 | 4.2 | 14 | 179.54015 | 185.1648 |  | 34.02544 |  |  |  |  | 0.064.2014.00
0.06042 | 4.2 | 13.5 | 197.81008 | 203.4705 |  | 35.63286 |  |  |  |  | 0.064.2013.50
0.06042 | 4.2 | 13 | 216.61209 | 222.795 |  | 36.40354 |  |  |  |  | 0.064.2013.00
0.06042 | 4.2 | 12.5 | 236.79259 | 243.1579 |  | 36.82087 |  |  |  |  | 0.064.2012.50
0.06042 | 4.2 | 12 | 258.89116 | 264.5794 |  | 39.80115 |  |  |  |  | 0.064.2012.00
0.06042 | 4.2 | 11.5 | 281.05426 | 287.0804 |  | 39.9892 |  |  |  |  | 0.064.2011.50
0.06042 | 4.2 | 11 | 306.11069 | 310.6827 |  | 42.89202 |  |  |  |  | 0.064.2011.00
0.06042 | 4.2 | 10.5 | 332.58942 | 335.4091 |  | 43.7051 |  |  |  |  | 0.064.2010.50
0.06042 | 4.2 | 10 | 360.78474 | 361.2839 |  | 46.35812 |  |  |  |  | 0.064.2010.00
0 | 4.2 | 14.5 | 154.2859 | 158.2168 |  | 33.32701 |  |  |  |  | 0.004.2014.50
0 | 4.2 | 14 | 170.88373 | 175.1946 |  | 33.70667 |  |  |  |  | 0.004.2014.00
0 | 4.2 | 13.5 | 187.92205 | 193.1899 |  | 33.52908 |  |  |  |  | 0.004.2013.50
0 | 4.2 | 13 | 207.36907 | 212.2227 |  | 34.00322 |  |  |  |  | 0.004.2013.00
0 | 4.2 | 12.5 | 227.02789 | 232.3132 |  | 38.55757 |  |  |  |  | 0.004.2012.50
0 | 4.2 | 12 | 247.82521 | 253.4822 |  | 38.59415 |  |  |  |  | 0.004.2012.00
0 | 4.2 | 11.5 | 270.66906 | 275.7512 |  | 39.78285 |  |  |  |  | 0.004.2011.50
0 | 4.2 | 11 | 294.48461 | 299.1427 |  | 40.82875 |  |  |  |  | 0.004.2011.00
0 | 4.2 | 10.5 | 320.11249 | 323.68 |  | 42.05373 |  |  |  |  | 0.004.2010.50
0 | 4.2 | 10 | 348.23307 | 349.3878 |  | 45.12549 |  |  |  |  | 0.004.2010.00
-0.06042 | 4.2 | 14.5 | 141.68317 | 147.0557 |  | 30.5133 |  |  |  |  | -0.064.2014.50
-0.06042 | 4.2 | 14 | 158.46266 | 163.6268 |  | 33.21576 |  |  |  |  | -0.064.2014.00
-0.06042 | 4.2 | 13.5 | 175.68277 | 181.2369 |  | 34.42163 |  |  |  |  | -0.064.2013.50
-0.06042 | 4.2 | 13 | 193.78763 | 199.9069 |  | 35.96017 |  |  |  |  | -0.064.2013.00
-0.06042 | 4.2 | 12.5 | 213.42668 | 219.6577 |  | 36.87638 |  |  |  |  | -0.064.2012.50
-0.06042 | 4.2 | 12 | 234.24632 | 240.5112 |  | 38.11996 |  |  |  |  | -0.064.2012.00
-0.06042 | 4.2 | 11.5 | 256.27261 | 262.4894 |  | 40.61058 |  |  |  |  | -0.064.2011.50
-0.06042 | 4.2 | 11 | 279.78989 | 285.6157 |  | 42.32058 |  |  |  |  | -0.064.2011.00
-0.06042 | 4.2 | 10.5 | 305.87109 | 309.9141 |  | 42.83477 |  |  |  |  | -0.064.2010.50
-0.06042 | 4.2 | 10 | 332.60627 | 335.4101 |  | 44.34522 |  |  |  |  | -0.064.2010.00
-0.12084 | 4.2 | 14.5 | 130.90845 | 134.7934 |  | 30.31896 |  |  |  |  | -0.124.2014.50
-0.12084 | 4.2 | 14 | 146.66225 | 150.8806 |  | 32.47506 |  |  |  |  | -0.124.2014.00
-0.12084 | 4.2 | 13.5 | 163.3634 | 168.0315 |  | 33.2674 |  |  |  |  | -0.124.2013.50
-0.12084 | 4.2 | 13 | 181.0846 | 186.2679 |  | 34.37068 |  |  |  |  | -0.124.2013.00
-0.12084 | 4.2 | 12.5 | 200.4163 | 205.612 |  | 35.9631 |  |  |  |  | -0.124.2012.50
-0.12084 | 4.2 | 12 | 220.35898 | 226.0864 |  | 36.10794 |  |  |  |  | -0.124.2012.00
-0.12084 | 4.2 | 11.5 | 241.87086 | 247.7143 |  | 39.03804 |  |  |  |  | -0.124.2011.50
-0.12084 | 4.2 | 11 | 265.61334 | 270.5199 |  | 41.01473 |  |  |  |  | -0.124.2011.00
-0.12084 | 4.2 | 10.5 | 290.44508 | 294.528 |  | 41.97528 |  |  |  |  | -0.124.2010.50
-0.12084 | 4.2 | 10 | 317.03348 | 319.7651 |  | 43.81574 |  |  |  |  | -0.124.2010.00
-0.18126 | 4.2 | 14.5 | 119.52701 | 121.8222 | 121.8222 | 29.42555 |  |  |  |  | -0.184.2014.50
-0.18126 | 4.2 | 14 | 134.51778 | 137.3496 | 137.3496 | 29.82544 |  |  |  |  | -0.184.2014.00
-0.18126 | 4.2 | 13.5 | 150.89172 | 153.9678 | 153.9678 | 32.55256 |  |  |  |  | -0.184.2013.50
-0.18126 | 4.2 | 13 | 168.15064 | 171.7 | 171.7 | 33.66455 |  |  |  |  | -0.184.2013.00
-0.18126 | 4.2 | 12.5 | 186.82258 | 190.5698 | 190.5698 | 35.21269 |  |  |  |  | -0.184.2012.50
-0.18126 | 4.2 | 12 | 206.65896 | 210.6009 | 210.6009 | 36.53824 |  |  |  |  | -0.184.2012.00
-0.18126 | 4.2 | 11.5 | 228.08157 | 231.8178 |  | 39.44434 |  |  |  |  | -0.184.2011.50
-0.18126 | 4.2 | 11 | 250.60281 | 254.2455 |  | 40.11704 |  |  |  |  | -0.184.2011.00
-0.18126 | 4.2 | 10.5 | 274.83812 | 277.9103 |  | 41.53943 |  |  |  |  | -0.184.2010.50
-0.18126 | 4.2 | 10 | 300.7677 | 302.8394 |  | 42.83348 |  |  |  |  | -0.184.2010.00
-0.24168 | 4.2 | 14.5 | 105.37647 | 108.5064 | 108.5064 | 27.77119 |  |  |  |  | -0.244.2014.50
-0.24168 | 4.2 | 14 | 120.34827 | 123.3992 | 123.3992 | 29.57665 |  |  |  |  | -0.244.2014.00
-0.24168 | 4.2 | 13.5 | 135.9955 | 139.412 | 139.412 | 30.74572 |  |  |  |  | -0.244.2013.50
-0.24168 | 4.2 | 13 | 152.84669 | 156.5699 | 156.5699 | 32.23781 |  |  |  |  | -0.244.2013.00
-0.24168 | 4.2 | 12.5 | 170.72416 | 174.8977 | 174.8977 | 34.30111 |  |  |  |  | -0.244.2012.50
-0.24168 | 4.2 | 12 | 189.82574 | 194.4207 | 194.4207 | 35.14842 |  |  |  |  | -0.244.2012.00
-0.24168 | 4.2 | 11.5 | 210.42 | 215.1647 | 215.1647 | 35.79939 |  |  |  |  | -0.244.2011.50
-0.24168 | 4.2 | 11 | 232.64312 | 237.1563 | 237.1563 | 39.67337 |  |  |  |  | -0.244.2011.00
-0.24168 | 4.2 | 10.5 | 256.31808 | 260.4227 | 260.4227 | 40.37138 |  |  |  |  | -0.244.2010.50
-0.24168 | 4.2 | 10 | 281.43618 | 284.9924 | 284.9924 | 42.1529 |  |  |  |  | -0.244.2010.00
-0.30211 | 4.2 | 14.5 | 92.80329 | 95.177 | 95.177 | 25.69668 |  |  |  |  | -0.304.2014.50
-0.30211 | 4.2 | 14 | 107.10785 | 109.3621 | 109.3621 | 27.46972 |  |  |  |  | -0.304.2014.00
-0.30211 | 4.2 | 13.5 | 122.39385 | 124.6982 | 124.6982 | 28.95339 |  |  |  |  | -0.304.2013.50
-0.30211 | 4.2 | 13 | 138.69418 | 141.212 | 141.212 | 30.8106 |  |  |  |  | -0.304.2013.00
-0.30211 | 4.2 | 12.5 | 156.11308 | 158.9304 | 158.9304 | 32.20242 |  |  |  |  | -0.304.2012.50
-0.30211 | 4.2 | 12 | 174.85675 | 177.8803 | 177.8803 | 33.83836 |  |  |  |  | -0.304.2012.00
-0.30211 | 4.2 | 11.5 | 194.79645 | 198.0891 | 198.0891 | 35.76042 |  |  |  |  | -0.304.2011.50
-0.30211 | 4.2 | 11 | 216.15481 | 219.5849 | 219.5849 | 37.49406 |  |  |  |  | -0.304.2011.00
-0.30211 | 4.2 | 10.5 | 238.78287 | 242.3965 | 242.3965 | 38.15434 |  |  |  |  | -0.304.2010.50
-0.30211 | 4.2 | 10 | 263.2629 | 266.5537 | 266.5537 | 40.05458 |  |  |  |  | -0.304.2010.00
-0.36253 | 4.2 | 14.5 | 81.12667 | 82.13604 | 82.13604 | 23.37757 |  |  |  |  | -0.364.2014.50
-0.36253 | 4.2 | 14 | 94.86775 | 95.54368 | 95.54368 | 25.17575 |  |  |  |  | -0.364.2014.00
-0.36253 | 4.2 | 13.5 | 109.81228 | 110.134 | 110.134 | 27.2746 |  |  |  |  | -0.364.2013.50
-0.36253 | 4.2 | 13 | 125.65748 | 125.9362 | 125.9362 | 29.38779 |  |  |  |  | -0.364.2013.00
-0.36253 | 4.2 | 12.5 | 142.62516 | 142.979 | 142.979 | 30.4479 |  |  |  |  | -0.364.2012.50
-0.36253 | 4.2 | 12 | 160.79242 | 161.2915 | 161.2915 | 32.40625 |  |  |  |  | -0.364.2012.00
-0.36253 | 4.2 | 11.5 | 180.19247 | 180.9031 | 180.9031 | 34.11156 |  |  |  |  | -0.364.2011.50
-0.36253 | 4.2 | 11 | 201.11076 | 201.8434 | 201.8434 | 36.15372 |  |  |  |  | -0.364.2011.00
-0.36253 | 4.2 | 10.5 | 223.35346 | 224.1431 | 224.1431 | 37.53718 |  |  |  |  | -0.364.2010.50
-0.36253 | 4.2 | 10 | 247.07102 | 247.8337 | 247.8337 | 38.9551 |  |  |  |  | -0.364.2010.00
-0.42295 | 4.2 | 14.5 | 67.8228 | 69.63993 | 69.63993 | 21.14051 |  |  |  |  | -0.424.2014.50
-0.42295 | 4.2 | 14 | 80.80355 | 82.20423 | 82.20423 | 23.10534 |  |  |  |  | -0.424.2014.00
-0.42295 | 4.2 | 13.5 | 94.82834 | 95.98316 | 95.98316 | 24.7811 |  |  |  |  | -0.424.2013.50
-0.42295 | 4.2 | 13 | 110.00294 | 111.0085 | 111.0085 | 26.57768 |  |  |  |  | -0.424.2013.00
-0.42295 | 4.2 | 12.5 | 126.44359 | 127.3116 | 127.3116 | 28.39304 |  |  |  |  | -0.424.2012.50
-0.42295 | 4.2 | 12 | 144.09401 | 144.924 | 144.924 | 30.7475 |  |  |  |  | -0.424.2012.00
-0.42295 | 4.2 | 11.5 | 162.87467 | 163.8771 | 163.8771 | 32.62621 |  |  |  |  | -0.424.2011.50
-0.42295 | 4.2 | 11 | 183.12535 | 184.2028 | 184.2028 | 34.68556 |  |  |  |  | -0.424.2011.00
-0.42295 | 4.2 | 10.5 | 204.76765 | 205.9337 | 205.9337 | 35.82746 |  |  |  |  | -0.424.2010.50
-0.42295 | 4.2 | 10 | 228.08285 | 229.1031 | 229.1031 | 37.66815 |  |  |  |  | -0.424.2010.00
-0.48337 | 4.2 | 14.5 | 56.60055 | 57.90453 | 57.90453 | 18.9792 |  |  |  |  | -0.484.2014.50
-0.48337 | 4.2 | 14 | 68.95299 | 69.56492 | 69.56492 | 20.979 |  |  |  |  | -0.484.2014.00
-0.48337 | 4.2 | 13.5 | 82.34042 | 82.47125 | 82.47125 | 22.6669 |  |  |  |  | -0.484.2013.50
-0.48337 | 4.2 | 13 | 96.9156 | 96.65845 | 96.65845 | 24.40398 |  |  |  |  | -0.484.2013.00
-0.48337 | 4.2 | 12.5 | 112.65075 | 112.1609 | 112.1609 | 26.59523 |  |  |  |  | -0.484.2012.50
-0.48337 | 4.2 | 12 | 129.80623 | 129.0129 | 129.0129 | 28.58769 |  |  |  |  | -0.484.2012.00
-0.48337 | 4.2 | 11.5 | 148.04975 | 147.2483 | 147.2483 | 30.68983 |  |  |  |  | -0.484.2011.50
-0.48337 | 4.2 | 11 | 167.74192 | 166.9016 | 166.9016 | 32.87303 |  |  |  |  | -0.484.2011.00
-0.48337 | 4.2 | 10.5 | 188.82523 | 188.0075 | 188.0075 | 34.785 |  |  |  |  | -0.484.2010.50
-0.48337 | 4.2 | 10 | 211.52493 | 210.6016 | 210.6016 | 36.25685 |  |  |  |  | -0.484.2010.00
-0.54379 | 4.2 | 14.5 | 45.57332 | 47.1004 | 47.1004 | 16.60416 |  |  |  |  | -0.544.2014.50
-0.54379 | 4.2 | 14 | 56.7383 | 57.80283 | 57.80283 | 18.4807 |  |  |  |  | -0.544.2014.00
-0.54379 | 4.2 | 13.5 | 69.49849 | 69.78095 | 69.78095 | 20.84433 |  |  |  |  | -0.544.2013.50
-0.54379 | 4.2 | 13 | 83.4044 | 83.07353 | 83.07353 | 22.76516 |  |  |  |  | -0.544.2013.00
-0.54379 | 4.2 | 12.5 | 98.143 | 97.71846 | 97.71846 | 24.53655 |  |  |  |  | -0.544.2012.50
-0.54379 | 4.2 | 12 | 114.59524 | 113.7531 | 113.7531 | 26.96699 |  |  |  |  | -0.544.2012.00
-0.54379 | 4.2 | 11.5 | 132.34632 | 131.2145 | 131.2145 | 29.05213 |  |  |  |  | -0.544.2011.50
-0.54379 | 4.2 | 11 | 151.44075 | 150.1399 | 150.1399 | 30.86503 |  |  |  |  | -0.544.2011.00
-0.54379 | 4.2 | 10.5 | 171.89541 | 170.5664 | 170.5664 | 32.8256 |  |  |  |  | -0.544.2010.50
-0.54379 | 4.2 | 10 | 194.01779 | 192.5323 | 192.5323 | 34.10401 |  |  |  |  | -0.544.2010.00
-0.60421 | 4.2 | 14.5 | 35.59867 | 37.35183 | 37.35183 | 14.60135 |  |  |  |  | -0.604.2014.50
-0.60421 | 4.2 | 14 | 45.64874 | 47.04967 | 47.04967 | 16.56925 |  |  |  |  | -0.604.2014.00
-0.60421 | 4.2 | 13.5 | 57.06052 | 58.05044 | 58.05044 | 18.10368 |  |  |  |  | -0.604.2013.50
-0.60421 | 4.2 | 13 | 70.07553 | 70.39745 | 70.39745 | 20.37659 |  |  |  |  | -0.604.2013.00
-0.60421 | 4.2 | 12.5 | 84.32888 | 84.13271 | 84.13271 | 21.98198 |  |  |  |  | -0.604.2012.50
-0.60421 | 4.2 | 12 | 99.78486 | 99.29733 | 99.29733 | 24.3053 |  |  |  |  | -0.604.2012.00
-0.60421 | 4.2 | 11.5 | 116.87428 | 115.9318 | 115.9318 | 26.60017 |  |  |  |  | -0.604.2011.50
-0.60421 | 4.2 | 11 | 135.3852 | 134.0766 | 134.0766 | 29.16611 |  |  |  |  | -0.604.2011.00
-0.60421 | 4.2 | 10.5 | 155.20935 | 153.7718 | 153.7718 | 30.59097 |  |  |  |  | -0.604.2010.50
-0.60421 | 4.2 | 10 | 176.47563 | 175.0585 | 175.0585 | 33.03016 |  |  |  |  | -0.604.2010.00
-0.66463 | 4.2 | 14.5 | 27.29539 | 28.738 | 28.738 | 12.93299 |  |  |  |  | -0.664.2014.50
-0.66463 | 4.2 | 14 | 35.88061 | 37.39267 | 37.39267 | 14.47374 |  |  |  |  | -0.664.2014.00
-0.66463 | 4.2 | 13.5 | 46.10134 | 47.37382 | 47.37382 | 16.28436 |  |  |  |  | -0.664.2013.50
-0.66463 | 4.2 | 13 | 58.06461 | 58.73023 | 58.73023 | 18.20545 |  |  |  |  | -0.664.2013.00
-0.66463 | 4.2 | 12.5 | 71.49906 | 71.50878 | 71.50878 | 20.4202 |  |  |  |  | -0.664.2012.50
-0.66463 | 4.2 | 12 | 86.16039 | 85.75499 | 85.75499 | 22.76416 |  |  |  |  | -0.664.2012.00
-0.66463 | 4.2 | 11.5 | 102.32926 | 101.5134 | 101.5134 | 24.37503 |  |  |  |  | -0.664.2011.50
-0.66463 | 4.2 | 11 | 119.71232 | 118.828 | 118.828 | 26.24648 |  |  |  |  | -0.664.2011.00
-0.66463 | 4.2 | 10.5 | 139.65549 | 137.7426 | 137.7426 | 29.79776 |  |  |  |  | -0.664.2010.50
-0.66463 | 4.2 | 10 | 160.11409 | 158.3011 | 158.3011 | 30.88918 |  |  |  |  | -0.664.2010.00
-0.72505 | 4.2 | 14.5 | 20.32657 | 21.29671 | 21.29671 | 11.44856 |  |  |  |  | -0.734.2014.50
-0.72505 | 4.2 | 14 | 27.41613 | 28.87772 | 28.87772 | 12.76715 |  |  |  |  | -0.734.2014.00
-0.72505 | 4.2 | 13.5 | 36.17357 | 37.80375 | 37.80375 | 14.27044 |  |  |  |  | -0.734.2013.50
-0.72505 | 4.2 | 13 | 46.74419 | 48.13022 | 48.13022 | 16.14152 |  |  |  |  | -0.734.2013.00
-0.72505 | 4.2 | 12.5 | 58.88913 | 59.90984 | 59.90984 | 18.11038 |  |  |  |  | -0.734.2012.50
-0.72505 | 4.2 | 12 | 72.72552 | 73.1933 | 73.1933 | 20.15172 |  |  |  |  | -0.734.2012.00
-0.72505 | 4.2 | 11.5 | 87.95344 | 88.02981 | 88.02981 | 22.25589 |  |  |  |  | -0.734.2011.50
-0.72505 | 4.2 | 11 | 104.91744 | 104.4676 | 104.4676 | 24.33137 |  |  |  |  | -0.734.2011.00
-0.72505 | 4.2 | 10.5 | 123.35712 | 122.5544 | 122.5544 | 26.38596 |  |  |  |  | -0.734.2010.50
-0.72505 | 4.2 | 10 | 143.37784 | 142.3378 | 142.3378 | 28.21176 |  |  |  |  | -0.734.2010.00
-0.78547 | 4.2 | 14.5 | 14.97453 | 15.0306 | 15.0306 | 10.16104 |  |  |  |  | -0.794.2014.50
-0.78547 | 4.2 | 14 | 20.71792 | 21.51519 | 21.51519 | 11.36142 |  |  |  |  | -0.794.2014.00
-0.78547 | 4.2 | 13.5 | 27.99443 | 29.35668 | 29.35668 | 12.74644 |  |  |  |  | -0.794.2013.50
-0.78547 | 4.2 | 13 | 36.98585 | 38.61867 | 38.61867 | 14.31135 |  |  |  |  | -0.794.2013.00
-0.78547 | 4.2 | 12.5 | 47.73242 | 49.36092 | 49.36092 | 15.92361 |  |  |  |  | -0.794.2012.50
-0.78547 | 4.2 | 12 | 60.27849 | 61.64028 | 61.64028 | 17.95044 |  |  |  |  | -0.794.2012.00
-0.78547 | 4.2 | 11.5 | 74.69957 | 75.51145 | 75.51145 | 19.91733 |  |  |  |  | -0.794.2011.50
-0.78547 | 4.2 | 11 | 90.60733 | 91.02758 | 91.02758 | 22.0669 |  |  |  |  | -0.794.2011.00
-0.78547 | 4.2 | 10.5 | 108.30995 | 108.2409 | 108.2409 | 24.01841 |  |  |  |  | -0.794.2010.50
-0.78547 | 4.2 | 10 | 127.58375 | 127.203 | 127.203 | 26.05529 |  |  |  |  | -0.794.2010.00
-0.84589 | 4.2 | 14.5 | 11.12737 | 9.915972 | 9.915972 | 9.14103 |  |  |  |  | -0.854.2014.50
-0.84589 | 4.2 | 14 | 15.69087 | 15.28841 | 15.28841 | 10.17927 |  |  |  |  | -0.854.2014.00
-0.84589 | 4.2 | 13.5 | 21.6697 | 22.0207 | 22.0207 | 11.39912 |  |  |  |  | -0.854.2013.50
-0.84589 | 4.2 | 13 | 29.27999 | 30.18685 | 30.18685 | 12.74901 |  |  |  |  | -0.854.2013.00
-0.84589 | 4.2 | 12.5 | 38.65845 | 39.85528 | 39.85528 | 14.33837 |  |  |  |  | -0.854.2012.50
-0.84589 | 4.2 | 12 | 49.95836 | 51.09028 | 51.09028 | 16.15194 |  |  |  |  | -0.854.2012.00
-0.84589 | 4.2 | 11.5 | 63.06907 | 63.95301 | 63.95301 | 17.93376 |  |  |  |  | -0.854.2011.50
-0.84589 | 4.2 | 11 | 78.37209 | 78.50241 | 78.50241 | 20.45891 |  |  |  |  | -0.854.2011.00
-0.84589 | 4.2 | 10.5 | 95.12816 | 94.79585 | 94.79585 | 22.31715 |  |  |  |  | -0.854.2010.50
-0.84589 | 4.2 | 10 | 113.57649 | 112.8898 | 112.8898 | 24.7152 |  |  |  |  | -0.854.2010.00
-0.90632 | 4.2 | 14.5 | 7.92134 | 5.912681 | 5.912681 | 8.22482 |  |  |  |  | -0.914.2014.50
-0.90632 | 4.2 | 14 | 11.40708 | 10.16359 | 10.16359 | 9.15016 |  |  |  |  | -0.914.2014.00
-0.90632 | 4.2 | 13.5 | 16.06964 | 15.76505 | 15.76505 | 10.1579 |  |  |  |  | -0.914.2013.50
-0.90632 | 4.2 | 13 | 22.21307 | 22.80475 | 22.80475 | 11.42862 |  |  |  |  | -0.914.2013.00
-0.90632 | 4.2 | 12.5 | 30.05506 | 31.3621 | 31.3621 | 12.7722 |  |  |  |  | -0.914.2012.50
-0.90632 | 4.2 | 12 | 39.68608 | 41.51052 | 41.51052 | 14.28372 |  |  |  |  | -0.914.2012.00
-0.90632 | 4.2 | 11.5 | 51.47602 | 53.31902 | 53.31902 | 16.1741 |  |  |  |  | -0.914.2011.50
-0.90632 | 4.2 | 11 | 65.29217 | 66.85335 | 66.85335 | 18.18663 |  |  |  |  | -0.914.2011.00
-0.90632 | 4.2 | 10.5 | 80.95657 | 82.17695 | 82.17695 | 20.14183 |  |  |  |  | -0.914.2010.50
-0.90632 | 4.2 | 10 | 98.92883 | 99.35172 | 99.35172 | 22.67889 |  |  |  |  | -0.914.2010.00
-0.96674 | 4.2 | 14.5 | 5.72253 | 2.977544 | 2.977544 | 7.4154 |  |  |  |  | -0.974.2014.50
-0.96674 | 4.2 | 14 | 8.43068 | 6.105525 | 6.105525 | 8.24932 |  |  |  |  | -0.974.2014.00
-0.96674 | 4.2 | 13.5 | 12.11194 | 10.55686 | 10.55686 | 9.15202 |  |  |  |  | -0.974.2013.50
-0.96674 | 4.2 | 13 | 17.08183 | 16.43833 | 16.43833 | 10.21372 |  |  |  |  | -0.974.2013.00
-0.96674 | 4.2 | 12.5 | 23.55117 | 23.84381 | 23.84381 | 11.48677 |  |  |  |  | -0.974.2012.50
-0.96674 | 4.2 | 12 | 31.843 | 32.85836 | 32.85836 | 12.99573 |  |  |  |  | -0.974.2012.00
-0.96674 | 4.2 | 11.5 | 42.04915 | 43.56064 | 43.56064 | 14.44661 |  |  |  |  | -0.974.2011.50
-0.96674 | 4.2 | 11 | 54.48705 | 56.02469 | 56.02469 | 16.3777 |  |  |  |  | -0.974.2011.00
-0.96674 | 4.2 | 10.5 | 69.00874 | 70.32117 | 70.32117 | 18.18606 |  |  |  |  | -0.974.2010.50
-0.96674 | 4.2 | 10 | 85.88002 | 86.51836 | 86.51836 | 20.65211 |  |  |  |  | -0.974.2010.00
-1.02716 | 4.2 | 14.5 | 3.90473 | 1.068042 | 1.068042 | 6.55289 |  |  |  |  | -1.034.2014.50
-1.02716 | 4.2 | 14 | 5.92129 | 3.085225 | 3.085225 | 7.36126 |  |  |  |  | -1.034.2014.00
-1.02716 | 4.2 | 13.5 | 8.71977 | 6.36971 | 6.36971 | 8.21644 |  |  |  |  | -1.034.2013.50
-1.02716 | 4.2 | 13 | 12.53671 | 11.05747 | 11.05747 | 9.12812 |  |  |  |  | -1.034.2013.00
-1.02716 | 4.2 | 12.5 | 17.65688 | 17.26277 | 17.26277 | 10.20264 |  |  |  |  | -1.034.2012.50
-1.02716 | 4.2 | 12 | 24.40257 | 25.08611 | 25.08611 | 11.40666 |  |  |  |  | -1.034.2012.00
-1.02716 | 4.2 | 11.5 | 33.03593 | 34.61856 | 34.61856 | 12.81321 |  |  |  |  | -1.034.2011.50
-1.02716 | 4.2 | 11 | 43.76561 | 45.94446 | 45.94446 | 14.33025 |  |  |  |  | -1.034.2011.00
-1.02716 | 4.2 | 10.5 | 56.86109 | 59.14329 | 59.14329 | 16.21868 |  |  |  |  | -1.034.2010.50
-1.02716 | 4.2 | 10 | 72.13318 | 74.29105 | 74.29105 | 18.47341 |  |  |  |  | -1.034.2010.00
-1.08758 | 4.2 | 14.5 | 2.49266 | 0.1373876 | 0.1373876 | 5.586 |  |  |  |  | -1.094.2014.50
-1.08758 | 4.2 | 14 | 3.95606 | 1.092474 | 1.092474 | 6.45839 |  |  |  |  | -1.094.2014.00
-1.08758 | 4.2 | 13.5 | 6.02351 | 3.20321 | 3.20321 | 7.28929 |  |  |  |  | -1.094.2013.50
-1.08758 | 4.2 | 13 | 8.90804 | 6.659004 | 6.659004 | 8.18291 |  |  |  |  | -1.094.2013.00
-1.08758 | 4.2 | 12.5 | 12.81568 | 11.60581 | 11.60581 | 9.10204 |  |  |  |  | -1.094.2012.50
-1.08758 | 4.2 | 12 | 18.1098 | 18.1662 | 18.1662 | 10.22698 |  |  |  |  | -1.094.2012.00
-1.08758 | 4.2 | 11.5 | 25.06129 | 26.44797 | 26.44797 | 11.35 |  |  |  |  | -1.094.2011.50
-1.08758 | 4.2 | 11 | 34.09956 | 36.54888 | 36.54888 | 12.8466 |  |  |  |  | -1.094.2011.00
-1.08758 | 4.2 | 10.5 | 45.35841 | 48.55958 | 48.55958 | 14.47758 |  |  |  |  | -1.094.2010.50
-1.08758 | 4.2 | 10 | 58.98707 | 62.56561 | 62.56561 | 16.32789 |  |  |  |  | -1.094.2010.00
0.43641 | 8 | 14.5 | 38.08528 | 39.0854 |  | 11.32812 |  |  |  |  | 0.448.0014.50
0.43641 | 8 | 14 | 47.90658 | 48.19876 |  | --
0.37407 | 8 | 14.5 | 45.9572 | 45.65042 |  | 13.57133
0.31172 | 8 | 14.5 | 50.56991 | 49.39869 |  | 16.32629
0.18703 | 8 | 14.5 | 49.45937 | 49.13647 |  | 16.10792
0.06234 | 8 | 14.5 | 40.56071 | 41.02117 |  | 15.34579
0.06234 | 8 | 14 | 49.72021 | 50.32706 |  | 16.3732
0.06234 | 8 | 13.5 | 60.78683 | 60.74056 |  | --
0 | 8 | 14.5 | 34.86873 | 35.1567 |  | 14.4917
0 | 8 | 14 | 43.44067 | 43.85932 |  | 16.41519
0 | 8 | 13.5 | 53.31375 | 53.68228 |  | 17.46748
-0.06234 | 8 | 14.5 | 28.3966 | 28.72009 |  | 14.04054
-0.06234 | 8 | 14 | 36.29068 | 36.68108 |  | 15.4105
-0.06234 | 8 | 13.5 | 45.85776 | 45.77587 |  | 17.96905
-0.06234 | 8 | 13 | 55.596 | 56.04384 |  | 18.80546
-0.18703 | 8 | 14.5 | 15.60407 | 15.93146 |  | 10.97394
-0.18703 | 8 | 14 | 21.97424 | 22.03741 |  | 12.5072
-0.18703 | 8 | 13.5 | 29.62058 | 29.2981 |  | 14.62185
-0.18703 | 8 | 13 | 38.35258 | 37.76354 |  | 16.13423
-0.18703 | 8 | 12.5 | 48.22371 | 47.48106 |  | 17.61719
-0.18703 | 8 | 12 | 59.00635 | 58.49602 |  | --
-0.31172 | 8 | 14.5 | 6.47324 | 5.856035 |  | 7.85889
-0.31172 | 8 | 14 | 10.09723 | 9.716273 |  | 8.67054
-0.31172 | 8 | 13.5 | 15.16225 | 14.72167 |  | 10.73345
-0.31172 | 8 | 13 | 21.51586 | 20.94275 |  | 11.96734
-0.31172 | 8 | 12.5 | 29.08093 | 28.44379 |  | 13.66351
-0.31172 | 8 | 12 | 38.24699 | 37.28449 |  | 15.64706
-0.31172 | 8 | 11.5 | 48.74599 | 47.52121 |  | 17.20717
-0.43641 | 8 | 14.5 | 2.31321 | 0.6396297 |  | 5.87595
-0.43641 | 8 | 14 | 3.99722 | 2.111097 |  | 6.87828
-0.43641 | 8 | 13.5 | 6.42431 | 4.623799 |  | 7.53354
-0.43641 | 8 | 13 | 9.95698 | 8.298963 |  | 8.96721
-0.43641 | 8 | 12.5 | 14.76025 | 13.23697 |  | 10.17448
-0.43641 | 8 | 12 | 21.27353 | 19.52534 |  | 11.74325
-0.43641 | 8 | 11.5 | 29.12595 | 27.24291 |  | 12.96839
-0.43641 | 8 | 11 | 38.84906 | 36.46238 |  | 15.03944
-0.43641 | 8 | 10.5 | 49.97176 | 47.25203 |  | 16.84118
-0.5611 | 8 | 14.5 | 0.693 | #NUM! |  | 4.13871
-0.5611 | 8 | 14 | 1.34394 | #NUM! |  | 4.86183
-0.5611 | 8 | 13.5 | 2.36036 | 0.2666621 |  | 5.88431
-0.5611 | 8 | 13 | 4.00395 | 1.402995 |  | 6.83324
-0.5611 | 8 | 12.5 | 6.34632 | 3.65312 |  | 7.758
-0.5611 | 8 | 12 | 9.84052 | 7.177857 |  | 8.8078
-0.5611 | 8 | 11.5 | 14.54674 | 12.10503 |  | 9.90776
-0.5611 | 8 | 11 | 20.82551 | 18.54377 |  | 11.30605
-0.5611 | 8 | 10.5 | 29.13203 | 26.59116 |  | 13.17047
-0.5611 | 8 | 10 | 39.09554 | 36.3361 |  | 14.74327
-0.5611 | 8 | 9.5 | 51.04846 | 47.8617 |  | 16.95013
-0.5611 | 8 | 9 | 64.55503 | 61.24715 |  | 19.09415
-0.68579 | 8 | 14 | 0.35672 | #NUM! |  | 3.21386
-0.68579 | 8 | 13.5 | 0.74867 | #NUM! |  | 4.11192
-0.68579 | 8 | 13 | 1.406 | #NUM! |  | 4.95949
-0.68579 | 8 | 12.5 | 2.49927 | 0.1005083 |  | 5.92386
-0.68579 | 8 | 12 | 4.104 | 1.004851 |  | 6.75813
-0.68579 | 8 | 11.5 | 6.44098 | 3.113926 |  | 7.68728
-0.68579 | 8 | 11 | 9.86167 | 6.637551 |  | 8.62184
-0.68579 | 8 | 10.5 | 14.6113 | 11.73584 |  | 10.06111
-0.68579 | 8 | 10 | 20.99369 | 18.54305 |  | 10.74427
-0.68579 | 8 | 9.5 | 29.51822 | 27.17752 |  | 12.54135
-0.68579 | 8 | 9 | 40.08466 | 37.74707 |  | 15.00268
-0.68579 | 8 | 8.5 | 52.85139 | 50.35245 |  | 17.26959
-0.68579 | 8 | 8 | 67.98411 | 65.0897 |  | 20.05494
-0.81048 | 8 | 13 | 0.41821 | #NUM! |  | 3.35236
-0.81048 | 8 | 12.5 | 0.8522 | #NUM! |  | 4.09821
-0.81048 | 8 | 12 | 1.60733 | #NUM! |  | 4.95813
-0.81048 | 8 | 11.5 | 2.77432 | 0.05011469 |  | 5.94277
-0.81048 | 8 | 11 | 4.49298 | 0.8817797 |  | 6.68849
-0.81048 | 8 | 10.5 | 7.08091 | 3.053236 |  | 8.00818
-0.81048 | 8 | 10 | 10.70643 | 6.824929 |  | 9.04946
-0.81048 | 8 | 9.5 | 15.63877 | 12.39069 |  | 9.36057
-0.81048 | 8 | 9 | 22.80167 | 19.91161 |  | 11.1147
-0.81048 | 8 | 8.5 | 31.61261 | 29.5293 |  | 12.02119
-0.81048 | 8 | 8 | 43.80701 | 41.37284 |  | 15.8015
-0.93517 | 8 | 12 | 0.51166 | #NUM! |  | 3.39689
-0.93517 | 8 | 11.5 | 1.04693 | #NUM! |  | 4.48
-0.93517 | 8 | 11 | 1.91947 | #NUM! |  | 5.36273
-0.93517 | 8 | 10.5 | 3.24835 | 0.05296341 |  | 6.06307
-0.93517 | 8 | 10 | 5.28041 | 0.994415 |  | 7.01446
-0.93517 | 8 | 9.5 | 8.1517 | 3.481138 |  | 7.84292
-0.93517 | 8 | 9 | 12.22388 | 7.817514 |  | 9.01579
-0.93517 | 8 | 8.5 | 17.78915 | 14.23017 |  | 9.75623
-0.93517 | 8 | 8 | 25.96189 | 22.90801 |  | 12.22257
-1.05986 | 8 | 12 | 0.1142 | #NUM! |  | 2.03681
-1.05986 | 8 | 11.5 | 0.29195 | #NUM! |  | 2.77255
-1.05986 | 8 | 11 | 0.64458 | #NUM! |  | 3.39525
-1.05986 | 8 | 10.5 | 1.29963 | #NUM! |  | 4.3803
-1.05986 | 8 | 10 | 2.38265 | #NUM! |  | 5.38802
-1.05986 | 8 | 9.5 | 3.99498 | 0.09242926 |  | 6.37389
-1.05986 | 8 | 9 | 6.27151 | 1.306275 |  | 7.08503
-1.05986 | 8 | 8.5 | 9.70572 | 4.350729 |  | 8.11945
-1.05986 | 8 | 8 | 14.52268 | 9.571212 |  | 9.28993
0.43641 | 10 | 14.5 | 1.81626 | 1.925306 |  | 3.84477
0.43641 | 10 | 14 | 3.63497 | 4.103071 |  | 4.85065
0.43641 | 10 | 13.5 | 6.3753 | 7.252473 |  | 5.71596
0.43641 | 10 | 13 | 10.29653 | 11.45505 |  | 6.77391
0.43641 | 10 | 12.5 | 15.68124 | 16.7821 |  | 8.08879
0.43641 | 10 | 12 | 22.20816 | 23.29796 |  | 9.10384
0.43641 | 10 | 11.5 | 29.88408 | 31.06195 |  | 10.24964
0.43641 | 10 | 11 | 39.32069 | 40.12979 |  | 11.3789
0.43641 | 10 | 10.5 | 49.38858 | 50.55454 |  | 12.42401
0.43641 | 10 | 10 | 60.14995 | 62.38743 |  | --
0.37407 | 10 | 14.5 | 3.42617 | 3.643736 |  | 5.55088
0.37407 | 10 | 14 | 6.03942 | 6.546946 |  | 6.11594
0.37407 | 10 | 13.5 | 9.85694 | 10.44915 |  | 7.4289
0.37407 | 10 | 13 | 14.76213 | 15.41931 |  | 8.57179
0.37407 | 10 | 12.5 | 21.03637 | 21.51938 |  | 10.24453
0.37407 | 10 | 12 | 28.22373 | 28.80633 |  | 11.08223
0.37407 | 10 | 11.5 | 37.30441 | 37.33346 |  | 12.56017
0.37407 | 10 | 11 | 46.96402 | 47.15138 |  | 13.3772
0.37407 | 10 | 10.5 | 58.10724 | 58.30876 |  | 14.45369
0.37407 | 10 | 10 | 70.24819 | 70.85296 |  | --
0.31172 | 10 | 14.5 | 4.8931 | 4.819129 |  | 6.42311
0.31172 | 10 | 14 | 8.13313 | 8.119206 |  | 7.64211
0.31172 | 10 | 13.5 | 12.38963 | 12.42832 |  | 8.60474
0.31172 | 10 | 13 | 17.87997 | 17.81007 |  | 10.07098
0.31172 | 10 | 12.5 | 24.70427 | 24.32227 |  | 11.44908
0.31172 | 10 | 12 | 32.72634 | 32.01852 |  | 12.7634
0.31172 | 10 | 11.5 | 41.83564 | 40.9493 |  | 13.98367
0.31172 | 10 | 11 | 51.63226 | 51.1628 |  | 15.0561
0.31172 | 10 | 10.5 | 63.62225 | 62.70557 |  | 16.52995
0.18703 | 10 | 14.5 | 4.78161 | 4.732687 |  | 6.4023
0.18703 | 10 | 14 | 8.07846 | 8.005413 |  | 7.9401
0.18703 | 10 | 13.5 | 12.57635 | 12.28657 |  | 9.51845
0.18703 | 10 | 13 | 18.07341 | 17.64011 |  | 10.94978
0.18703 | 10 | 12.5 | 25.08564 | 24.12412 |  | 12.88456
0.18703 | 10 | 12 | 32.6451 | 31.79239 |  | 13.94894
0.18703 | 10 | 11.5 | 41.63209 | 40.69562 |  | 15.18023
0.18703 | 10 | 11 | 51.64181 | 50.88214 |  | 16.3315
0.18703 | 10 | 10.5 | 63.42271 | 62.39865 |  | 17.75459
0.06234 | 10 | 14.5 | 2.11458 | 2.383668 |  | 5.09615
0.06234 | 10 | 14 | 4.28815 | 4.779258 |  | 6.46384
0.06234 | 10 | 13.5 | 7.45752 | 8.156159 |  | 7.6624
0.06234 | 10 | 13 | 11.67765 | 12.59166 |  | 9.23596
0.06234 | 10 | 12.5 | 17.32921 | 18.15396 |  | 10.87686
0.06234 | 10 | 12 | 24.17655 | 24.90498 |  | 12.74307
0.06234 | 10 | 11.5 | 32.158 | 32.9021 |  | 14.04854
0.06234 | 10 | 11 | 41.43231 | 42.19941 |  | 15.53495
0.06234 | 10 | 10.5 | 52.24811 | 52.84855 |  | 16.39729
0.06234 | 10 | 10 | 64.89116 | 64.89953 |  | 18.89248
0.06234 | 10 | 9.5 | 77.5676 | 78.40129 |  | 20.30183
0 | 10 | 14.5 | 1.20957 | 1.131197 |  | 4.53585
0 | 10 | 14 | 2.62869 | 2.857778 |  | 5.5814
0 | 10 | 13.5 | 4.93696 | 5.530683 |  | 6.63157
0 | 10 | 13 | 8.36524 | 9.242135 |  | 8.23047
0 | 10 | 12.5 | 13.24303 | 14.07092 |  | 9.76287
0 | 10 | 12 | 19.10811 | 20.08702 |  | 11.51272
0 | 10 | 11.5 | 26.5338 | 27.35431 |  | 13.12879
0 | 10 | 11 | 35.31485 | 35.93225 |  | 14.94945
0 | 10 | 10.5 | 45.3757 | 45.87711 |  | 16.33328
0 | 10 | 10 | 56.42541 | 57.24287 |  | 17.26925
0 | 10 | 9.5 | 70.21396 | 70.08202 |  | 19.95915
-0.06234 | 10 | 14.5 | 0.54422 | 0.268017 |  | 3.39721
-0.06234 | 10 | 14 | 1.40002 | 1.238578 |  | 4.6136
-0.06234 | 10 | 13.5 | 2.9934 | 3.087754 |  | 6.05989
-0.06234 | 10 | 13 | 5.41936 | 5.93589 |  | 7.1819
-0.06234 | 10 | 12.5 | 9.25789 | 9.879495 |  | 8.58247
-0.06234 | 10 | 12 | 14.34639 | 15.00123 |  | 10.03586
-0.06234 | 10 | 11.5 | 20.7584 | 21.37472 |  | 11.91837
-0.06234 | 10 | 11 | 28.56222 | 29.06727 |  | 13.34859
-0.06234 | 10 | 10.5 | 38.08943 | 38.1417 |  | 16.15528
-0.06234 | 10 | 10 | 48.54277 | 48.65761 |  | 16.3834
-0.06234 | 10 | 9.5 | 60.41064 | 60.67238 |  | 17.66531
-0.18703 | 10 | 14 | 0.27995 | #NUM! |  | 2.9411
-0.18703 | 10 | 13.5 | 0.7666 | 0.1753543 |  | 4.12394
-0.18703 | 10 | 13 | 1.73857 | 1.072115 |  | 5.17181
-0.18703 | 10 | 12.5 | 3.42208 | 2.924193 |  | 6.44789
-0.18703 | 10 | 12 | 6.15261 | 5.876846 |  | 7.46714
-0.18703 | 10 | 11.5 | 10.0619 | 10.04422 |  | 8.92745
-0.18703 | 10 | 11 | 15.693 | 15.5232 |  | 11.02794
-0.18703 | 10 | 10.5 | 22.59384 | 22.39969 |  | 12.28974
-0.18703 | 10 | 10 | 31.4163 | 30.75211 |  | 13.49317
-0.18703 | 10 | 9.5 | 41.70094 | 40.65369 |  | 16.30569
-0.18703 | 10 | 9 | 53.29628 | 52.17404 |  | 16.71951
-0.18703 | 10 | 8.5 | 66.23345 | 65.38046 |  | 18.64422
-0.31172 | 10 | 13 | 0.39464 | #NUM! |  | 3.34117
-0.31172 | 10 | 12.5 | 0.91684 | 0.03766254 |  | 4.2341
-0.31172 | 10 | 12 | 1.91581 | 0.6630803 |  | 5.33435
-0.31172 | 10 | 11.5 | 3.59485 | 2.29592 |  | 6.54195
-0.31172 | 10 | 11 | 6.35186 | 5.13153 |  | 7.63794
-0.31172 | 10 | 10.5 | 10.45591 | 9.314929 |  | 8.87723
-0.31172 | 10 | 10 | 16.02059 | 14.96626 |  | 10.41408
-0.31172 | 10 | 9.5 | 23.35657 | 22.19069 |  | 12.01814
-0.31172 | 10 | 9 | 32.7367 | 31.0836 |  | 14.03841
-0.31172 | 10 | 8.5 | 43.59075 | 41.73376 |  | 15.48426
-0.31172 | 10 | 8 | 56.85178 | 54.2256 |  | 17.66394
-0.31172 | 10 | 7.5 | 70.83708 | 68.64097 |  | 19.03122
-0.43641 | 10 | 12 | 0.51922 | #NUM! |  | 3.67454
-0.43641 | 10 | 11.5 | 1.14994 | #NUM! |  | 4.83665
-0.43641 | 10 | 11 | 2.2006 | 0.3020491 |  | 5.54641
-0.43641 | 10 | 10.5 | 3.98898 | 1.622387 |  | 6.61033
-0.43641 | 10 | 10 | 6.78438 | 4.253533 |  | 7.91198
-0.43641 | 10 | 9.5 | 10.97399 | 8.387756 |  | 9.16373
-0.43641 | 10 | 9 | 16.78833 | 14.17861 |  | 10.57355
-0.43641 | 10 | 8.5 | 24.7361 | 21.75815 |  | 11.90434
-0.43641 | 10 | 8 | 34.80919 | 31.24505 |  | 13.70596
-0.43641 | 10 | 7.5 | 46.90495 | 42.74936 |  | 15.43104
-0.5611 | 10 | 11 | 0.65572 | #NUM! |  | 3.93806
-0.5611 | 10 | 10.5 | 1.34284 | #NUM! |  | 4.88703
-0.5611 | 10 | 10 | 2.53213 | 0.1047664 |  | 5.95805
-0.5611 | 10 | 9.5 | 4.39658 | 1.146631 |  | 6.86887
-0.5611 | 10 | 9 | 7.28241 | 3.626348 |  | 8.06659
-0.5611 | 10 | 8.5 | 11.51124 | 7.801475 |  | 9.07498
-0.5611 | 10 | 8 | 17.59612 | 13.8691 |  | 10.13332
-0.5611 | 10 | 7.5 | 26.07537 | 21.99575 |  | 11.91957
-0.68579 | 10 | 10.5 | 0.34075 | #NUM! |  | 3.0694
-0.68579 | 10 | 10 | 0.77133 | #NUM! |  | 3.99846
-0.68579 | 10 | 9.5 | 1.55615 | #NUM! |  | 5.01274
-0.68579 | 10 | 9 | 2.8333 | 0.03668917 |  | 5.93696
-0.68579 | 10 | 8.5 | 4.83327 | 0.9441569 |  | 6.99468
-0.68579 | 10 | 8 | 7.84554 | 3.467741 |  | 7.85138
-0.68579 | 10 | 7.5 | 12.33992 | 7.942032 |  | 9.30265
-0.81048 | 10 | 9.5 | 0.45794 | #NUM! |  | 3.36082
-0.81048 | 10 | 9 | 0.99039 | #NUM! |  | 4.25556
-0.81048 | 10 | 8.5 | 1.9474 | #NUM! |  | 5.13332
-0.81048 | 10 | 8 | 3.46093 | 0.03127648 |  | 6.28727
-0.81048 | 10 | 7.5 | 5.74533 | 1.037692 |  | 7.04543
-0.93517 | 10 | 9 | 0.25384 | #NUM! |  | 2.61593
-0.93517 | 10 | 8.5 | 0.62783 | #NUM! |  | 3.61115
-0.93517 | 10 | 8 | 1.31663 | #NUM! |  | 4.54985
-0.93517 | 10 | 7.5 | 2.52579 | #NUM! |  | 5.63987
-1.05986 | 10 | 8 | 0.37473 | #NUM! |  | 2.79966
-1.05986 | 10 | 7.5 | 0.87621 | #NUM! |  | 3.69883
0.43641 | 12 | 11 | 0.46007 | 0.1432861 |  | 2.53939
0.43641 | 12 | 10.5 | 1.30943 | 1.060303 |  | 3.48851
0.43641 | 12 | 10 | 2.97959 | 3.05209 |  | 4.28312
0.43641 | 12 | 9.5 | 5.84988 | 6.293032 |  | 5.55063
0.43641 | 12 | 9 | 10.07372 | 10.91922 |  | 6.7224
0.43641 | 12 | 8.5 | 16.02547 | 17.04634 |  | 7.96832
0.43641 | 12 | 8 | 23.84871 | 24.77761 |  | 9.53994
0.43641 | 12 | 7.5 | 33.22909 | 34.20824 |  | 10.67742
0.43641 | 12 | 7 | 45.15422 | 45.42847 |  | 12.05867
0.43641 | 12 | 6.5 | 58.21183 | 58.52585 |  | 12.93116
0.37407 | 12 | 11.5 | 0.34366 | 0.075815 |  | 2.57217
0.37407 | 12 | 11 | 1.10997 | 0.8013276 |  | 3.68309
0.37407 | 12 | 10.5 | 2.65334 | 2.514535 |  | 4.70712
0.37407 | 12 | 10 | 5.19717 | 5.390088 |  | 5.89199
0.37407 | 12 | 9.5 | 9.0883 | 9.561198 |  | 7.18481
0.37407 | 12 | 9 | 14.6269 | 15.13976 |  | 8.54409
0.37407 | 12 | 8.5 | 21.69971 | 22.22474 |  | 10.07011
0.37407 | 12 | 8 | 30.30827 | 30.90677 |  | 11.28773
0.37407 | 12 | 7.5 | 41.20989 | 41.27103 |  | 12.8714
0.37407 | 12 | 7 | 53.69637 | 53.39951 |  | 13.94218
0.37407 | 12 | 6.5 | 68.36912 | 67.37279 |  | 14.87848
0.31172 | 12 | 12 | 0.18107 | 4.774052e-05 |  | 2.32926
0.31172 | 12 | 11.5 | 0.70257 | 0.2925727 |  | 3.51205
0.31172 | 12 | 11 | 1.85546 | 1.414685 |  | 4.61891
0.31172 | 12 | 10.5 | 3.95849 | 3.582901 |  | 5.95027
0.31172 | 12 | 10 | 7.19944 | 6.944464 |  | 7.2665
0.31172 | 12 | 9.5 | 11.75642 | 11.61779 |  | 8.70462
0.31172 | 12 | 9 | 17.74983 | 17.70496 |  | 9.85368
0.31172 | 12 | 8.5 | 25.43475 | 25.29773 |  | 11.55329
0.31172 | 12 | 8 | 35.04426 | 34.48107 |  | 13.33093
0.31172 | 12 | 7.5 | 46.40201 | 45.33556 |  | 15.44975
0.31172 | 12 | 7 | 59.23616 | 57.93933 |  | --
0.18703 | 12 | 12 | 0.16078 | #NUM! |  | 2.19867
0.18703 | 12 | 11.5 | 0.66294 | 0.2725211 |  | 3.68307
0.18703 | 12 | 11 | 1.83188 | 1.366419 |  | 5.10411
0.18703 | 12 | 10.5 | 3.86442 | 3.50298 |  | 6.2177
0.18703 | 12 | 10 | 7.05394 | 6.831023 |  | 7.66921
0.18703 | 12 | 9.5 | 11.72562 | 11.46987 |  | 9.23529
0.18703 | 12 | 9 | 17.94743 | 17.52224 |  | 10.79892
0.18703 | 12 | 8.5 | 25.57327 | 25.08033 |  | 12.63839
0.18703 | 12 | 8 | 34.91448 | 34.22948 |  | 13.72328
0.18703 | 12 | 7.5 | 46.17171 | 45.05059 |  | 15.68376
0.18703 | 12 | 7 | 58.87601 | 57.62202 |  | 16.45573
0.06234 | 12 | 11 | 0.54147 | 0.2806081 |  | 3.16902
0.06234 | 12 | 10.5 | 1.56807 | 1.430108 |  | 4.40627
0.06234 | 12 | 10 | 3.55791 | 3.686257 |  | 6.08087
0.06234 | 12 | 9.5 | 6.86338 | 7.2083 |  | 7.57842
0.06234 | 12 | 9 | 11.48428 | 12.12396 |  | 9.05979
0.06234 | 12 | 8.5 | 17.85953 | 18.5433 |  | 11.01972
0.06234 | 12 | 8 | 26.00526 | 26.56539 |  | 12.85894
0.06234 | 12 | 7.5 | 35.97265 | 36.28218 |  | 14.57226
0.06234 | 12 | 7 | 48.43248 | 47.78124 |  | 16.85833
0.06234 | 12 | 6.5 | 61.68146 | 61.14788 |  | 17.44233
0 | 12 | 11 | 0.22939 | 0.007637864 |  | 2.44756
0 | 12 | 10.5 | 0.82268 | 0.4739076 |  | 3.71551
0 | 12 | 10 | 2.05817 | 1.923078 |  | 4.74527
0 | 12 | 9.5 | 4.47434 | 4.576018 |  | 6.64306
0 | 12 | 9 | 8.16447 | 8.5908 |  | 8.09577
0 | 12 | 8.5 | 13.50145 | 14.097 |  | 9.75495
0 | 12 | 8 | 20.86627 | 21.20777 |  | 11.56615
0 | 12 | 7.5 | 29.77744 | 30.02598 |  | 13.38095
0 | 12 | 7 | 40.87346 | 40.64804 |  | 15.56303
0 | 12 | 6.5 | 54.12447 | 53.16663 |  | 17.16686
-0.06234 | 12 | 11 | 0.07223 | #NUM! |  | 1.68617
-0.06234 | 12 | 10.5 | 0.34595 | 0.01908416 |  | 2.931
-0.06234 | 12 | 10 | 1.05487 | 0.5944007 |  | 4.18175
-0.06234 | 12 | 9.5 | 2.55368 | 2.238777 |  | 5.46716
-0.06234 | 12 | 9 | 5.24406 | 5.17736 |  | 6.97925
-0.06234 | 12 | 8.5 | 9.45728 | 9.574696 |  | 8.47123
-0.06234 | 12 | 8 | 15.51295 | 15.56693 |  | 10.35331
-0.06234 | 12 | 7.5 | 23.39385 | 23.27378 |  | 12.34123
-0.06234 | 12 | 7 | 33.28256 | 32.8048 |  | 13.68144
-0.06234 | 12 | 6.5 | 45.7378 | 44.26338 |  | 16.64849
-0.18703 | 12 | 9.5 | 0.59711 | 0.008875052 |  | 3.7048
-0.18703 | 12 | 9 | 1.52474 | 0.5752224 |  | 4.56
-0.18703 | 12 | 8.5 | 3.43843 | 2.344105 |  | 6.66902
-0.18703 | 12 | 8 | 6.64924 | 5.588004 |  | 7.77847
-0.18703 | 12 | 7.5 | 11.58008 | 10.50281 |  | 9.45273
-0.18703 | 12 | 7 | 18.66094 | 17.25023 |  | 11.08017
-0.18703 | 12 | 6.5 | 27.98297 | 25.97285 |  | 13.60142
-0.31172 | 12 | 9 | 0.33366 | #NUM! |  | 3.06212
-0.31172 | 12 | 8.5 | 0.88195 | #NUM! |  | 4.19914
-0.31172 | 12 | 8 | 2.04249 | 0.3617704 |  | 5.4246
-0.31172 | 12 | 7.5 | 4.06087 | 2.012492 |  | 6.5251
-0.31172 | 12 | 7 | 7.59564 | 5.337865 |  | 7.86724
-0.31172 | 12 | 6.5 | 13.14301 | 10.59108 |  | 9.99046
-0.43641 | 12 | 8 | 0.55816 | #NUM! |  | 3.72307
-0.43641 | 12 | 7.5 | 1.28664 | #NUM! |  | 4.77023
-0.43641 | 12 | 7 | 2.69085 | 0.1643162 |  | 5.92176
-0.43641 | 12 | 6.5 | 5.13651 | 1.610882 |  | 7.14199
-0.5611 | 12 | 7.5 | 0.31634 | #NUM! |  | 2.99118
-0.5611 | 12 | 7 | 0.80643 | #NUM! |  | 4.06616
-0.5611 | 12 | 6.5 | 1.77963 | #NUM! |  | 5.30878
-0.68579 | 12 | 6.5 | 0.47079 | #NUM! |  | 3.30587